## Sheet1
Reference | E/Gpa | Possion ratio | L/cm | R/cm | t/cm | parameter Q | knockdown factor | predicted buckling load/kN | experimental results/kN | elastic buckling load/kN
Robertson | 200 | 0.3 | 12.7 | 4.13 | 0.03824074 | 4 | 0.4904405 | 54.51891 | 53.67 | 111.1632
| 200 | 0.3 | 12.7 | 4.13 | 0.03754545 | 4 | 0.488913 | 52.39075 | 58.43 | 107.1576
| 200 | 0.3 | 12.7 | 4.13 | 0.03788991 | 4 | 0.4896726 | 53.43936 | 59.07 | 109.1328
| 200 | 0.3 | 12.7 | 6.35 | 0.03944099 | 4 | 0.5304299 | 62.72375 | 65.73 | 118.2508
| 200 | 0.3 | 12.7 | 6.35 | 0.03848485 | 4 | 0.5282215 | 59.47083 | 59.49 | 112.5869
| 200 | 0.3 | 12.7 | 10.16 | 0.03907692 | 4 | 0.5736456 | 66.5875 | 57.87 | 116.0778
| 200 | 0.3 | 12.7 | 10.16 | 0.03762963 | 4 | 0.569977 | 61.35155 | 64.53 | 107.6386
Lun | 72.39 | 0.3 | 19.05 | 19.05 | 0.0550578 | 5 | 0.589516 | 49.16888 | 40.284 | 83.40549
| 72.39 | 0.3 | 19.05 | 19.05 | 0.05321229 | 5 | 0.5861091 | 45.66246 | 39.111 | 77.90778
| 72.39 | 0.3 | 19.05 | 19.05 | 0.05262431 | 5 | 0.585003 | 44.57464 | 40.894 | 76.19557
| 72.39 | 0.3 | 19.05 | 19.05 | 0.05262431 | 5 | 0.585003 | 44.57464 | 33.749 | 76.19557
| 72.39 | 0.3 | 19.05 | 19.05 | 0.04177632 | 5 | 0.5624897 | 27.01044 | 20.287 | 48.01945
| 72.39 | 0.3 | 19.05 | 19.05 | 0.04141304 | 5 | 0.5616551 | 26.50336 | 26.355 | 47.18796
| 72.39 | 0.3 | 19.05 | 19.05 | 0.04141304 | 5 | 0.5616551 | 26.50336 | 23.825 | 47.18796
| 72.39 | 0.3 | 19.05 | 19.05 | 0.04141304 | 5 | 0.5616551 | 26.50336 | 20.98 | 47.18796
| 72.39 | 0.3 | 38.1 | 19.05 | 0.03028617 | 5 | 0.4207438 | 10.6185 | 11.685 | 25.23746
| 72.39 | 0.3 | 47.63 | 19.05 | 0.03 | 5 | 0.3893605 | 9.641649 | 14.183 | 24.76278
| 72.39 | 0.3 | 28.58 | 19.05 | 0.029765625 | 5 | 0.4625845 | 11.2766 | 11.447 | 24.37737
| 72.39 | 0.3 | 28.58 | 19.05 | 0.029765625 | 5 | 0.4625845 | 11.2766 | 12.876 | 24.37737
| 72.39 | 0.3 | 57.15 | 19.05 | 0.029765625 | 5 | 0.3654826 | 8.909507 | 11.61 | 24.37737
| 72.39 | 0.3 | 28.58 | 19.05 | 0.02948916 | 5 | 0.4618513 | 11.05055 | 9.925 | 23.92665
| 72.39 | 0.3 | 19.05 | 19.05 | 0.02921779 | 5 | 0.5293178 | 12.43278 | 8.493 | 23.4883
| 72.39 | 0.3 | 19.05 | 19.05 | 0.02921779 | 5 | 0.5293178 | 12.43278 | 13.345 | 23.4883
| 72.39 | 0.3 | 47.63 | 19.05 | 0.02921779 | 5 | 0.3876157 | 9.104436 | 11.412 | 23.4883
| 72.39 | 0.3 | 38.1 | 19.05 | 0.02873303 | 5 | 0.4169952 | 9.4722 | 12.818 | 22.71537
| 72.39 | 0.3 | 19.05 | 19.05 | 0.02851796 | 5 | 0.5271407 | 11.79561 | 9.266 | 22.37659
| 72.39 | 0.3 | 38.1 | 19.05 | 0.02826409 | 5 | 0.4158304 | 9.139938 | 9.736 | 21.97997
| 72.39 | 0.3 | 38.1 | 38.1 | 0.05652819 | 5 | 0.52634 | 46.27575 | 40.122 | 87.91987
| 72.39 | 0.3 | 28.58 | 19.05 | 0.02776968 | 5 | 0.4571583 | 9.699855 | 10.125 | 21.21772
| 72.39 | 0.3 | 57.15 | 38.1 | 0.05553936 | 5 | 0.4571855 | 38.80173 | 37.791 | 84.87086
| 72.39 | 0.3 | 57.15 | 38.1 | 0.05553936 | 5 | 0.4571855 | 38.80173 | 31.949 | 84.87086
| 72.39 | 0.3 | 19.05 | 19.05 | 0.02642164 | 5 | 0.5203428 | 9.994611 | 8.552 | 19.20774
| 72.39 | 0.3 | 38.1 | 38.1 | 0.04163934 | 5 | 0.4996858 | 23.83755 | 18.788 | 47.70508
| 72.39 | 0.3 | 38.1 | 38.1 | 0.04101184 | 5 | 0.4983975 | 23.06489 | 14.99 | 46.27809
| 72.39 | 0.3 | 38.1 | 38.1 | 0.02690678 | 5 | 0.4639357 | 9.241408 | 4.667 | 19.91959
| 72.39 | 0.3 | 38.1 | 38.1 | 0.02660615 | 5 | 0.4630504 | 9.018806 | 4.722 | 19.47694
| 203.4 | 0.3 | 19.08 | 5.08 | 0.06512821 | 5 | 0.484261 | 158.7987 | 57.61 | 327.9197
| 206.1 | 0.3 | 9.53 | 5.08 | 0.05183673 | 5 | 0.5898373 | 124.1549 | 61.13 | 210.4901
| 206.15 | 0.3 | 14.61 | 5.08 | 0.05183673 | 5 | 0.5100852 | 107.3939 | 52.81 | 210.5411
| 206.15 | 0.3 | 19.69 | 5.08 | 0.05582418 | 5 | 0.4667149 | 113.9614 | 59.24 | 244.1779
| 206.15 | 0.3 | 50.47 | 5.08 | 0.0508 | 5 | 0.3335039 | 67.43572 | 56.4 | 202.2037
| 206.15 | 0.3 | 19.05 | 5.08 | 0.0758209 | 5 | 0.4972047 | 223.9622 | 88.72 | 450.4426
| 206.15 | 0.3 | 19.15 | 5.08 | 0.03819549 | 5 | 0.4417129 | 50.49238 | 29.13 | 114.3104
| 206.15 | 0.3 | 19.15 | 5.08 | 0.0758209 | 5 | 0.4963204 | 223.5639 | 84.5 | 450.4426
| 206.15 | 0.3 | 19.13 | 5.08 | 0.03735294 | 5 | 0.4401975 | 48.12368 | 34.97 | 109.3229
| 202.71 | 0.3 | 14.1 | 5.08 | 0.03762963 | 5 | 0.4889236 | 53.34017 | 34.42 | 109.0971
| 202.71 | 0.3 | 24.21 | 5.08 | 0.03708029 | 5 | 0.4058182 | 42.99038 | 26.72 | 105.9351
| 202.71 | 0.3 | 14.12 | 5.08 | 0.03602837 | 5 | 0.4850887 | 48.51364 | 36.67 | 100.0098
| 202.71 | 0.3 | 24.23 | 5.08 | 0.03654676 | 5 | 0.4047059 | 41.64769 | 29.3 | 102.9085
| 199.95 | 0.3 | 24.13 | 17.78 | 0.03719665 | 5 | 0.5029712 | 52.8872 | 40.47 | 105.1496
| 199.95 | 0.3 | 24.33 | 17.78 | 0.08631068 | 5 | 0.5787215 | 327.6411 | 208.56 | 566.1465
| 199.95 | 0.3 | 24.13 | 17.78 | 0.05387879 | 5 | 0.5356715 | 118.1772 | 93.99 | 220.6152
| 199.95 | 0.3 | 24.1 | 17.78 | 0.04087356 | 5 | 0.5113125 | 64.9189 | 67.56 | 126.9652
| 199.95 | 0.3 | 24.21 | 17.78 | 0.02330275 | 5 | 0.4640107 | 19.14883 | 13.83 | 41.26807
| 199.95 | 0.3 | 23.32 | 17.78 | 0.03486275 | 5 | 0.5032696 | 46.48615 | 44.32 | 92.36829
| 199.95 | 0.3 | 24.03 | 17.78 | 0.05229412 | 5 | 0.5337129 | 110.9208 | 87.05 | 207.8286
| 199.95 | 0.3 | 24.08 | 17.78 | 0.07565957 | 5 | 0.5678984 | 247.0576 | 175.31 | 435.0383
| 207.53 | 0.3 | 76.2 | 12.7 | 0.07559524 | 4 | 0.3624637 | 163.3852 | 61.53 | 450.7628
| 207.53 | 0.3 | 76.2 | 25.4 | 0.07720365 | 4 | 0.409255 | 192.4106 | 76.98 | 470.1483
| 207.53 | 0.3 | 76.2 | 38.1 | 0.07355212 | 4 | 0.4348629 | 185.5675 | 108.75 | 426.7265
| 207.53 | 0.3 | 76.2 | 38.1 | 0.08466667 | 4 | 0.4453918 | 251.841 | 141.84 | 565.4369
| 206.15 | 0.3 | 76.2 | 50.8 | 0.07616192 | 4 | 0.4593737 | 208.7871 | 95.75 | 454.5037
| 206.15 | 0.3 | 76.2 | 50.8 | 0.07767584 | 4 | 0.4609134 | 217.8978 | 98.18 | 472.7522
| 206.15 | 0.3 | 76.2 | 63.5 | 0.07687651 | 4 | 0.4778926 | 221.2989 | 93.63 | 463.0725
| 206.84 | 0.3 | 76.2 | 63.5 | 0.07497048 | 4 | 0.4758573 | 210.2666 | 88.22 | 441.8689
| 206.84 | 0.3 | 76.2 | 76.2 | 0.0784758 | 4 | 0.4946651 | 239.4945 | 107.78 | 484.1549
| 206.84 | 0.3 | 76.2 | 76.2 | 0.0769697 | 4 | 0.4930382 | 229.6323 | 98.32 | 465.7495
Donnell | 215.81 | 0.3 | 15.24 | 7.2 | 0.007314286 | 4 | 0.3824542 | 1.678314 | 1.059 | 4.388274
| 215.81 | 0.3 | 15.24 | 7.2 | 0.007060317 | 4 | 0.3801634 | 1.554421 | 1.09 | 4.088823
| 215.81 | 0.3 | 15.24 | 4.76 | 0.007412907 | 4 | 0.3572851 | 1.61043 | 1.085 | 4.507409
| 215.81 | 0.3 | 15.24 | 4.76 | 0.007057494 | 4 | 0.3543133 | 1.447566 | 1.361 | 4.085553
| 215.81 | 0.3 | 15.24 | 2.39 | 0.007201698 | 4 | 0.3162389 | 1.345349 | 1.254 | 4.254217
| 215.81 | 0.3 | 15.24 | 4.76 | 0.005534294 | 4 | 0.3399675 | 0.8541059 | 0.592 | 2.512316
| 215.81 | 0.3 | 15.24 | 4.76 | 0.00540736 | 4 | 0.3386292 | 0.812166 | 0.707 | 2.398394
| 215.81 | 0.3 | 15.24 | 2.39 | 0.005198408 | 4 | 0.2991915 | 0.6631931 | 0.596 | 2.216617
| 215.81 | 0.3 | 15.24 | 2.39 | 0.005147692 | 4 | 0.2986933 | 0.6492329 | 0.707 | 2.173577
| 215.81 | 0.3 | 30.48 | 7.2 | 0.006704762 | 4 | 0.2977181 | 1.097796 | 0.805 | 3.687369
| 215.81 | 0.3 | 30.48 | 4.76 | 0.006955946 | 4 | 0.2792333 | 1.108229 | 1.232 | 3.968829
| 112.38 | 0.3 | 15.24 | 7.2 | 0.01480635 | 4 | 0.4311678 | 4.037473 | 2.98 | 9.36404
| 112.38 | 0.3 | 15.24 | 4.76 | 0.01513045 | 4 | 0.4033589 | 3.944237 | 2.237 | 9.778478
| 112.38 | 0.3 | 15.24 | 4.76 | 0.01497813 | 4 | 0.4026657 | 3.858579 | 2.117 | 9.582587
| 112.38 | 0.3 | 15.24 | 2.39 | 0.01478377 | 4 | 0.3573673 | 3.336202 | 3.034 | 9.3355
| 108.25 | 0.3 | 15.24 | 7.2 | 0.007568254 | 4 | 0.3846799 | 0.9065611 | 0.529 | 2.356664
| 108.25 | 0.3 | 15.24 | 2.39 | 0.007480637 | 4 | 0.3182885 | 0.7328318 | 0.627 | 2.302414
| 108.25 | 0.3 | 15.24 | 2.39 | 0.007505994 | 4 | 0.3184716 | 0.7382328 | 0.703 | 2.318049
| 112.38 | 0.3 | 30.48 | 7.23 | 0.01486661 | 4 | 0.3411167 | 3.220284 | 3.803 | 9.440415
| 112.38 | 0.3 | 30.48 | 7.23 | 0.01486661 | 4 | 0.3411167 | 3.220284 | 3.625 | 9.440415
Ballerstedt and Wagner | 98 | 0.3 | 9.8 | 10 | 0.01 | 4 | 0.4955891 | 1.845976 | 1.128 | 3.724812
| 98 | 0.3 | 10 | 10 | 0.01908397 | 4 | 0.5493539 | 7.452364 | 7.085 | 13.56569
| 98 | 0.3 | 10 | 10 | 0.02079002 | 4 | 0.5574089 | 8.974043 | 7.049 | 16.09957
| 98 | 0.3 | 19.9 | 10 | 0.01129944 | 4 | 0.3976932 | 1.891324 | 1.72 | 4.755737
| 98 | 0.3 | 20 | 10 | 0.02197802 | 4 | 0.444556 | 7.998491 | 8.066 | 17.99209
| 98 | 0.3 | 20 | 10 | 0.02 | 4 | 0.4374853 | 6.518203 | 6.162 | 14.89925
| 98 | 0.3 | 20.4 | 20 | 0.009099181 | 4 | 0.4276316 | 1.3188 | 0.74 | 3.083962
Kanemitsu and Nojima | 199.95 | 0.3 | 22.23 | 16.19 | 0.02293201 | 5 | 0.4688418 | 18.73744 | 11.638 | 39.96539
| 199.95 | 0.3 | 16.19 | 16.19 | 0.02158667 | 5 | 0.5168662 | 18.30413 | 10.682 | 35.41367
| 199.95 | 0.3 | 22.21 | 16.19 | 0.02158667 | 5 | 0.4641898 | 16.43866 | 14.356 | 35.41367
| 199.95 | 0.3 | 22.21 | 16.19 | 0.02150066 | 5 | 0.4638749 | 16.29687 | 13.172 | 35.13205
| 210.98 | 0.3 | 16.19 | 16.19 | 0.01439111 | 5 | 0.4824393 | 8.012184 | 3.508 | 16.60765
| 210.98 | 0.3 | 16.19 | 16.19 | 0.01417688 | 5 | 0.4812108 | 7.755618 | 3.216 | 16.11688
| 217.18 | 0.3 | 17.92 | 16.19 | 0.013981 | 5 | 0.4637855 | 7.483277 | 3.026 | 16.13521
| 217.18 | 0.3 | 17.87 | 16.19 | 0.01393287 | 5 | 0.4639542 | 7.43455 | 3.17 | 16.02432
| 217.18 | 0.3 | 23.02 | 16.19 | 0.01346922 | 5 | 0.4232363 | 6.338199 | 4.091 | 14.97555
| 217.18 | 0.3 | 22.94 | 16.19 | 0.01314123 | 5 | 0.4219655 | 6.015162 | 3.032 | 14.25511
| 217.18 | 0.3 | 22.75 | 16.19 | 0.0129004 | 5 | 0.4218319 | 5.794871 | 3.495 | 13.7374
| 219.94 | 0.3 | 16.34 | 16.19 | 0.008866375 | 5 | 0.4429163 | 2.910693 | 1.012 | 6.571654
| 219.94 | 0.3 | 16.34 | 16.19 | 0.008866375 | 5 | 0.4429163 | 2.910693 | 1.078 | 6.571654
| 219.94 | 0.3 | 16.26 | 16.19 | 0.008611702 | 5 | 0.4414634 | 2.736877 | 1.121 | 6.199555
| 219.94 | 0.3 | 22.77 | 16.19 | 0.008597982 | 5 | 0.3935995 | 2.432373 | 1.024 | 6.179817
| 219.94 | 0.3 | 22.82 | 16.19 | 0.008135678 | 5 | 0.389628 | 2.155858 | 0.749 | 5.53312
| 219.94 | 0.3 | 22.82 | 16.19 | 0.008135678 | 5 | 0.389628 | 2.155858 | 1.074 | 5.53312
holt | 68.95 | 0.33 | 60.96 | 20.32 | 0.1563077 | 5 | 0.480089 | 310.6365 | 310.49 | 647.0395
Clark | 68.95 | 0.33 | 60.96 | 20.32 | 0.07080139 | 5 | 0.4196161 | 55.7065 | 68.95 | 132.7559
| 71.71 | 0.33 | 15.24 | 5.01 | 0.04960396 | 5 | 0.4987796 | 33.80313 | 31.849 | 67.77168
| 71.71 | 0.33 | 10.16 | 5.01 | 0.04960396 | 5 | 0.5725055 | 38.79966 | 35.363 | 67.77168
| 71.71 | 0.33 | 5.08 | 5.01 | 0.04911765 | 5 | 0.7234399 | 48.0721 | 35.497 | 66.44933
| 71.71 | 0.33 | 10.16 | 4.99 | 0.03198718 | 5 | 0.5309975 | 14.96442 | 18.683 | 28.18171
| 71.71 | 0.33 | 10.16 | 4.99 | 0.02495 | 5 | 0.5090361 | 8.727808 | 11.334 | 17.14576
| 71.71 | 0.33 | 15.24 | 4.98 | 0.02032653 | 5 | 0.4281522 | 4.87237 | 8.131 | 11.37999
| 71.71 | 0.33 | 10.16 | 4.98 | 0.01900763 | 5 | 0.4858657 | 4.834904 | 8.096 | 9.951112
| 71.71 | 0.33 | 5.08 | 4.98 | 0.02032653 | 5 | 0.6220416 | 7.07883 | 8.34 | 11.37999
| 71.71 | 0.33 | 15.24 | 1.79 | 0.04475 | 5 | 0.4114512 | 22.69446 | 24.465 | 55.15712
| 71.71 | 0.33 | 15.24 | 1.78 | 0.03068966 | 5 | 0.3855303 | 10.00134 | 14.902 | 25.94177
| 71.71 | 0.33 | 15.24 | 1.77 | 0.0236 | 5 | 0.3683401 | 5.650521 | 10.52 | 15.3405
| 71.71 | 0.33 | 11.43 | 1.79 | 0.04475 | 5 | 0.45373 | 25.02644 | 25.132 | 55.15712
| 71.71 | 0.33 | 11.43 | 1.78 | 0.03068966 | 5 | 0.4251456 | 11.02903 | 15.991 | 25.94177
| 71.71 | 0.33 | 11.43 | 1.77 | 0.0236 | 5 | 0.406189 | 6.231142 | 10.92 | 15.3405
Harris | 72.39 | 0.33 | 54.61 | 22 | 0.01257143 | 5 | 0.3291153 | 1.446211 | 1.045 | 4.394239
| 72.39 | 0.33 | 54.61 | 22 | 0.01257143 | 5 | 0.3291153 | 1.446211 | 1 | 4.394239
| 186.16 | 0.3 | 54.61 | 22 | 0.02186879 | 5 | 0.3609509 | 12.21412 | 12.358 | 33.83873
| 186.16 | 0.3 | 54.61 | 22 | 0.02186879 | 5 | 0.3609509 | 12.21412 | 13.975 | 33.83873
| 186.16 | 0.3 | 54.61 | 22 | 0.02186879 | 5 | 0.3609509 | 12.21412 | 12.337 | 33.83873
| 186.16 | 0.3 | 54.61 | 22 | 0.02186879 | 5 | 0.3609509 | 12.21412 | 14.422 | 33.83873
| 186.16 | 0.3 | 24.13 | 22 | 0.008046818 | 5 | 0.4020102 | 1.841832 | 1.361 | 4.581556
| 186.16 | 0.3 | 24.13 | 22 | 0.008046818 | 5 | 0.4020102 | 1.841832 | 1.29 | 4.581556
| 186.16 | 0.3 | 54.61 | 22 | 0.008046818 | 5 | 0.3045327 | 1.395234 | 0.92 | 4.581556
| 186.16 | 0.3 | 54.61 | 22 | 0.008046818 | 5 | 0.3045327 | 1.395234 | 0.899 | 4.581556
| 186.16 | 0.3 | 54.61 | 22 | 0.008046818 | 5 | 0.3045327 | 1.395234 | 0.859 | 4.581556
| 186.16 | 0.3 | 54.61 | 22 | 0.008046818 | 5 | 0.3045327 | 1.395234 | 0.876 | 4.581556
| 186.16 | 0.3 | 54.61 | 22 | 0.008046818 | 5 | 0.3045327 | 1.395234 | 0.978 | 4.581556
| 186.16 | 0.3 | 54.61 | 22 | 0.008046818 | 5 | 0.3045327 | 1.395234 | 0.956 | 4.581556
Dow | 72.39 | 0.32 | 38.12 | 38.63 | 0.05639416 | 4 | 0.5278859 | 46.5098 | 49.464 | 88.10579
| 72.39 | 0.32 | 38.12 | 38.62 | 0.05613372 | 4 | 0.5274475 | 46.04294 | 42.569 | 87.29389
| 72.39 | 0.32 | 38.11 | 38.61 | 0.05384937 | 4 | 0.523759 | 42.07547 | 42.734 | 80.33364
| 72.39 | 0.32 | 38.07 | 38.57 | 0.04851572 | 4 | 0.5146469 | 33.55912 | 38.434 | 65.20805
| 72.39 | 0.32 | 38.12 | 38.63 | 0.04648616 | 4 | 0.5108287 | 30.5815 | 43.636 | 59.86645
| 72.39 | 0.32 | 38.17 | 38.67 | 0.0558815 | 4 | 0.5269249 | 45.5849 | 58.235 | 86.5112
| 72.39 | 0.32 | 38.1 | 38.6 | 0.08230277 | 4 | 0.5629513 | 105.6418 | 125.691 | 187.6571
| 72.39 | 0.32 | 38.06 | 38.57 | 0.08154334 | 4 | 0.5621913 | 103.5613 | 128.213 | 184.21
Fitzgibbon | 208.91 | 0.3 | 38.1 | 7.62 | 0.0254 | 5 | 0.3494445 | 17.90124 | 23.8 | 51.22771
| 208.91 | 0.3 | 7.62 | 7.62 | 0.0254 | 5 | 0.6039875 | 30.9409 | 25.66 | 51.22771
Babcock and Sechler | 89.63 | 0.3 | 25.4 | 10.16 | 0.0117321 | 5 | 0.3693694 | 1.731986 | 3.567 | 4.689034
| 89.63 | 0.3 | 25.4 | 10.16 | 0.01130145 | 5 | 0.3670285 | 1.59698 | 3.151 | 4.351107
| 89.63 | 0.3 | 25.4 | 10.16 | 0.01142857 | 5 | 0.3677271 | 1.636218 | 3.201 | 4.449545
| 89.63 | 0.3 | 25.4 | 10.16 | 0.01224096 | 5 | 0.3720452 | 1.899147 | 3.621 | 5.104614
| 89.63 | 0.3 | 25.4 | 10.16 | 0.01170507 | 5 | 0.3692246 | 1.723337 | 2.772 | 4.66745
| 89.63 | 0.3 | 25.4 | 10.16 | 0.01142857 | 5 | 0.3677271 | 1.636218 | 2.663 | 4.449545
| 89.63 | 0.3 | 25.4 | 10.16 | 0.01161143 | 5 | 0.3687208 | 1.69356 | 3.088 | 4.59307
| 89.63 | 0.3 | 25.4 | 10.16 | 0.01140292 | 5 | 0.3675867 | 1.628259 | 2.388 | 4.429592
| 89.63 | 0.3 | 25.4 | 10.16 | 0.01140292 | 5 | 0.3675867 | 1.628259 | 2.578 | 4.429592
| 89.63 | 0.3 | 25.4 | 10.16 | 0.01097192 | 5 | 0.3651868 | 1.497657 | 2.285 | 4.10107
| 89.63 | 0.3 | 25.4 | 10.16 | 0.01167816 | 5 | 0.3690802 | 1.714752 | 3.252 | 4.646015
| 89.63 | 0.3 | 25.4 | 10.16 | 0.0119389 | 5 | 0.3704682 | 1.798916 | 3.355 | 4.855791
| 89.63 | 0.3 | 25.4 | 10.16 | 0.01148023 | 5 | 0.3680091 | 1.652309 | 2.739 | 4.489858
| 89.63 | 0.3 | 25.4 | 10.16 | 0.01161143 | 5 | 0.3687208 | 1.69356 | 2.595 | 4.59307
| 89.63 | 0.3 | 25.4 | 10.16 | 0.01132664 | 5 | 0.3671675 | 1.604717 | 2.725 | 4.370531
| 89.63 | 0.3 | 25.4 | 10.16 | 0.01084312 | 5 | 0.3644544 | 1.459766 | 2.425 | 4.005345
| 89.63 | 0.3 | 25.4 | 10.16 | 0.01161143 | 5 | 0.3687208 | 1.69356 | 2.626 | 4.59307
| 89.63 | 0.3 | 25.4 | 10.16 | 0.01132664 | 5 | 0.3671675 | 1.604717 | 2.32 | 4.370531
| 89.63 | 0.3 | 25.4 | 10.16 | 0.01167816 | 5 | 0.3690802 | 1.714752 | 2.283 | 4.646015
| 89.63 | 0.3 | 25.4 | 10.16 | 0.01132664 | 5 | 0.3671675 | 1.604717 | 2.783 | 4.370531
| 89.63 | 0.3 | 25.4 | 10.16 | 0.01188304 | 5 | 0.370173 | 1.780704 | 2.483 | 4.810463
| 89.63 | 0.3 | 25.4 | 10.16 | 0.01107961 | 5 | 0.3657937 | 1.529737 | 2.549 | 4.181966
| 89.63 | 0.3 | 25.4 | 10.16 | 0.01158495 | 5 | 0.3685777 | 1.68519 | 3.143 | 4.572144
| 89.63 | 0.3 | 25.4 | 10.16 | 0.01166475 | 5 | 0.3690081 | 1.710483 | 3.047 | 4.635353
| 89.63 | 0.3 | 25.4 | 10.16 | 0.01167816 | 5 | 0.3690802 | 1.714752 | 3.252 | 4.646015
| 89.63 | 0.3 | 25.4 | 10.16 | 0.01161143 | 5 | 0.3687208 | 1.69356 | 2.527 | 4.59307
| 89.63 | 0.3 | 25.4 | 10.16 | 0.01163803 | 5 | 0.3688642 | 1.701991 | 2.225 | 4.614139
| 89.63 | 0.3 | 25.4 | 10.16 | 0.01142857 | 5 | 0.3677271 | 1.636218 | 2.435 | 4.449545
| 89.63 | 0.3 | 25.4 | 10.16 | 0.01150623 | 5 | 0.3681507 | 1.660441 | 2.781 | 4.51022
| 89.63 | 0.3 | 25.4 | 10.16 | 0.01140292 | 5 | 0.3675867 | 1.628259 | 2.315 | 4.429592
| 89.63 | 0.3 | 25.4 | 10.16 | 0.01122652 | 5 | 0.3666137 | 1.574094 | 2.186 | 4.293604
| 89.63 | 0.3 | 25.4 | 10.16 | 0.01148023 | 5 | 0.3680091 | 1.652309 | 2.68 | 4.489858
| 89.63 | 0.3 | 25.4 | 10.16 | 0.01140292 | 5 | 0.3675867 | 1.628259 | 3.15 | 4.429592
| 89.63 | 0.3 | 25.4 | 10.16 | 0.01158495 | 5 | 0.3685777 | 1.68519 | 3.302 | 4.572144
| 89.63 | 0.3 | 25.4 | 10.16 | 0.01135196 | 5 | 0.3673069 | 1.612509 | 2.577 | 4.390086
| 165.47 | 0.31 | 20.32 | 3.69 | 0.01016529 | 3 | 0.3275651 | 2.13597 | 3.18 | 6.52075
| 165.47 | 0.31 | 20.32 | 3.69 | 0.01016529 | 3 | 0.3275651 | 2.13597 | 3.87 | 6.52075
| 203.4 | 0.3 | 15.24 | 3.81 | 0.0127 | 5 | 0.376988 | 4.700719 | 3.937 | 12.46915
| 179.26 | 0.3 | 25.4 | 7.62 | 0.009395808 | 3 | 0.3387086 | 2.037306 | 4.639 | 6.014921
| 176.51 | 0.3 | 25.4 | 7.62 | 0.008255688 | 3 | 0.3313412 | 1.515059 | 3.132 | 4.572505
| 189.61 | 0.3 | 25.4 | 7.62 | 0.009657795 | 3 | 0.3402959 | 2.287453 | 3.959 | 6.721953
| 174.44 | 0.3 | 25.4 | 7.62 | 0.009147659 | 3 | 0.3371709 | 1.870658 | 3.394 | 5.548101
| 173.75 | 0.3 | 25.4 | 7.62 | 0.009395808 | 3 | 0.3387086 | 1.974684 | 3.372 | 5.830038
| 194.43 | 0.3 | 25.4 | 7.62 | 0.008255688 | 3 | 0.3313412 | 1.668874 | 3.092 | 5.036724
Clark and Rolf | 68.95 | 0.33 | 76.2 | 15.24 | 0.07121495 | 4 | 0.3707603 | 49.79728 | 46.706 | 134.3113
| 68.95 | 0.33 | 60.96 | 20.32 | 0.1575194 | 4 | 0.4807196 | 315.8857 | 310.486 | 657.11
| 68.95 | 0.33 | 60.96 | 20.32 | 0.06935154 | 4 | 0.4181428 | 53.2607 | 68.947 | 127.3744
Thompson | 202 | 0.3 | 76.2 | 19.05 | 0.05336134 | 4 | 0.3660029 | 80.01433 | 54.268 | 218.6166
| 202 | 0.3 | 68.58 | 19.05 | 0.05336134 | 4 | 0.3793518 | 82.93261 | 81.402 | 218.6166
Batterman | 74.46 | 0.33 | 5.08 | 3.32 | 0.02897033 | 4 | 0.6166592 | 14.80168 | 13.74 | 24.00301
| 74.46 | 0.33 | 5.08 | 3.45 | 0.03863382 | 4 | 0.6518286 | 27.82451 | 25.35 | 42.68685
| 74.46 | 0.33 | 5.08 | 3.46 | 0.06302368 | 4 | 0.7087258 | 80.50903 | 47.82 | 113.5969
Horton and Durham | 165.47 | 0.31 | 20.32 | 3.69 | 0.01016529 | 3 | 0.3275651 | 2.13597 | 4.426 | 6.52075
| 165.47 | 0.31 | 20.32 | 3.69 | 0.01016529 | 3 | 0.3275651 | 2.13597 | 5.262 | 6.52075
Ross et al. | 200 | 0.29 | 121.92 | 13.17 | 0.03931343 | 5 | 0.2779944 | 32.5554 | 30.693 | 117.1081
| 200 | 0.29 | 121.92 | 13.17 | 0.03931343 | 5 | 0.2779944 | 32.5554 | 33.139 | 117.1081
| 200 | 0.29 | 121.92 | 13.17 | 0.03931343 | 5 | 0.2779944 | 32.5554 | 30.025 | 117.1081
| 200 | 0.29 | 121.92 | 13.17 | 0.03931343 | 5 | 0.2779944 | 32.5554 | 27.801 | 117.1081
| 200 | 0.29 | 121.92 | 13.17 | 0.03931343 | 5 | 0.2779944 | 32.5554 | 28.357 | 117.1081
| 200 | 0.29 | 121.92 | 13.17 | 0.03931343 | 5 | 0.2779944 | 32.5554 | 28.024 | 117.1081
| 205 | 0.29 | 121.92 | 13.17 | 0.04541379 | 5 | 0.2848958 | 45.6342 | 33.806 | 160.1786
| 205 | 0.29 | 121.92 | 13.17 | 0.04541379 | 5 | 0.2848958 | 45.6342 | 37.587 | 160.1786
| 205 | 0.29 | 121.92 | 13.17 | 0.04541379 | 5 | 0.2848958 | 45.6342 | 47.151 | 160.1786
| 205 | 0.29 | 121.92 | 13.17 | 0.04541379 | 5 | 0.2848958 | 45.6342 | 38.7 | 160.1786
| 205 | 0.29 | 121.92 | 13.17 | 0.04541379 | 5 | 0.2848958 | 45.6342 | 44.705 | 160.1786
Sherbourne and Korol | 105.5 | 0.34 | 27.69 | 6.033 | 0.05069748 | 4 | 0.4220272 | 44.12049 | 33.525 | 104.5442
| 105.5 | 0.34 | 27.69 | 6.033 | 0.05069748 | 4 | 0.4220272 | 44.12049 | 38.486 | 104.5442
| 105.5 | 0.34 | 27.69 | 6.033 | 0.02285227 | 4 | 0.3685622 | 7.828827 | 11.777 | 21.24154
| 105.5 | 0.34 | 27.69 | 6.033 | 0.02285227 | 4 | 0.3685622 | 7.828827 | 8.832 | 21.24154
| 105.5 | 0.34 | 27.69 | 6.033 | 0.01270105 | 4 | 0.3335382 | 2.188528 | 2.031 | 6.561551
| 105.5 | 0.34 | 27.69 | 6.033 | 0.01015657 | 4 | 0.3210996 | 1.347289 | 1.218 | 4.195859
| 70 | 0.32 | 60.96 | 13.716 | 0.1016 | 4 | 0.4170906 | 115.3383 | 109.471 | 276.5305
| 70 | 0.32 | 60.96 | 13.716 | 0.1016 | 4 | 0.4170906 | 115.3383 | 110.007 | 276.5305
| 70 | 0.32 | 60.96 | 13.716 | 0.08115976 | 4 | 0.4014638 | 70.84081 | 68.602 | 176.4563
| 70 | 0.32 | 60.96 | 13.716 | 0.0508 | 4 | 0.3707279 | 25.62939 | 34.377 | 69.13263
| 70 | 0.32 | 10.16 | 3.175 | 0.01653646 | 4 | 0.4392713 | 3.217907 | 4.31 | 7.325557
| 70 | 0.32 | 60.96 | 13.716 | 0.1016 | 4 | 0.4170906 | 115.3383 | 160.427 | 276.5305
| 70 | 0.32 | 10.16 | 3.175 | 0.01773743 | 4 | 0.4445381 | 3.746675 | 5.478 | 8.428243
| 70 | 0.32 | 10.16 | 3.175 | 0.01526442 | 4 | 0.4333345 | 2.704828 | 4.226 | 6.241894
| 70 | 0.32 | 60.96 | 13.716 | 0.0508 | 4 | 0.3707279 | 25.62939 | 26.227 | 69.13263
Babcock | 110.32 | 0.31 | 17.78 | 10.193 | 0.01341184 | 3 | 0.4270654 | 3.231948 | 4.679 | 7.567805
| 110.32 | 0.31 | 20.32 | 10.193 | 0.0112011 | 3 | 0.3958024 | 2.089261 | 3.465 | 5.278546
| 115.14 | 0.31 | 25.4 | 10.126 | 0.01191294 | 3 | 0.3703319 | 2.307778 | 4.283 | 6.23165
| 108.94 | 0.31 | 25.4 | 10.274 | 0.01300506 | 3 | 0.3768237 | 2.647826 | 4.808 | 7.026696
| 110.32 | 0.31 | 20.32 | 10.13 | 0.009931373 | 3 | 0.3873807 | 1.607495 | 2.856 | 4.149651
| 114.45 | 0.31 | 20.32 | 10.195 | 0.008788793 | 3 | 0.3798277 | 1.280559 | 2.273 | 3.371422
| 118.59 | 0.31 | 20.574 | 10.144 | 0.01056667 | 3 | 0.3899272 | 1.969003 | 3.092 | 5.049669
| 115.14 | 0.31 | 17.526 | 10.193 | 0.01061771 | 3 | 0.41245 | 2.041728 | 3.244 | 4.950244
Sendelbeck | 165.47 | 0.31 | 15.75 | 3.937 | 0.005207672 | 3 | 0.3223436 | 0.5516509 | 0.9786084 | 1.711376
| 165.47 | 0.31 | 7.87 | 3.937 | 0.005965152 | 3 | 0.4176276 | 0.9377569 | 1.2899838 | 2.245438
| 165.47 | 0.31 | 3.94 | 3.937 | 0.005584397 | 3 | 0.5224951 | 1.028236 | 1.1565372 | 1.967935
| 165.47 | 0.31 | 3.94 | 3.937 | 0.005714078 | 3 | 0.5245382 | 1.080756 | 1.0008495 | 2.060395
Guist | 180.5 | 0.3 | 12.7 | 10.8 | 0.03428571 | 4 | 0.5668871 | 45.71708 | 53.8 | 80.64583
| 180.5 | 0.3 | 12.7 | 10.8 | 0.03364486 | 4 | 0.5650717 | 43.88302 | 48.3 | 77.65921
| 180.5 | 0.3 | 12.7 | 10.8 | 0.03333333 | 4 | 0.5641788 | 43.00607 | 52.3 | 76.22774
| 180.5 | 0.3 | 12.7 | 10.8 | 0.03375 | 4 | 0.5653715 | 44.18114 | 49 | 78.14534
| 180.5 | 0.3 | 12.7 | 10.8 | 0.03375 | 4 | 0.5653715 | 44.18114 | 51.6 | 78.14534
| 180.5 | 0.3 | 12.7 | 10.8 | 0.03396226 | 4 | 0.5659744 | 44.78634 | 56.3 | 79.13139
Almroth and Holmes | 68.95 | 0.33 | 22.86 | 15.56 | 0.03749398 | 5 | 0.5023918 | 18.70405 | 19.795 | 37.23
| 68.95 | 0.33 | 22.86 | 15.56 | 0.03731415 | 5 | 0.5019813 | 18.50993 | 20.551 | 36.87374
| 68.95 | 0.33 | 22.86 | 15.56 | 0.0325523 | 5 | 0.4904649 | 13.7639 | 20.017 | 28.06296
| 68.95 | 0.33 | 22.86 | 15.56 | 0.03722488 | 5 | 0.501777 | 18.41397 | 17.437 | 36.69752
| 68.95 | 0.33 | 22.86 | 15.56 | 0.03367965 | 5 | 0.4933119 | 14.81927 | 18.594 | 30.04037
| 68.95 | 0.33 | 22.86 | 15.56 | 0.03473214 | 5 | 0.4958992 | 15.84261 | 18.282 | 31.94723
| 68.95 | 0.33 | 22.86 | 15.56 | 0.02336336 | 5 | 0.4635751 | 6.701328 | 5.961 | 14.45576
| 68.95 | 0.33 | 22.86 | 15.56 | 0.02412403 | 5 | 0.4661069 | 7.183819 | 6.583 | 15.41238
| 68.95 | 0.33 | 22.86 | 15.56 | 0.02419907 | 5 | 0.466353 | 7.232395 | 6.183 | 15.50841
| 68.95 | 0.33 | 22.86 | 15.56 | 0.02419907 | 5 | 0.466353 | 7.232395 | 7.073 | 15.50841
Sendelbeck and Hoff | 168.92 | 0.3 | 18.0848 | 3.683 | 0.003836458 | 3 | 0.288519 | 0.2726432 | 0.86 | 0.9449751
| 168.92 | 0.3 | 18.0848 | 3.683 | 0.003876842 | 3 | 0.289033 | 0.2789094 | 0.927 | 0.964974
| 168.92 | 0.3 | 18.0848 | 3.683 | 0.006696364 | 3 | 0.3171749 | 0.9131377 | 2.391 | 2.878972
| 168.92 | 0.3 | 18.0848 | 3.683 | 0.004846053 | 3 | 0.3002079 | 0.4526451 | 1.282 | 1.507772
| 168.92 | 0.3 | 18.0848 | 3.683 | 0.00783617 | 3 | 0.3257646 | 1.284313 | 3.195 | 3.942458
| 168.92 | 0.3 | 18.0848 | 3.683 | 0.005874003 | 3 | 0.310188 | 0.6871519 | 1.773 | 2.215276
| 168.92 | 0.3 | 18.0848 | 3.683 | 0.005261429 | 3 | 0.3044345 | 0.5410789 | 1.529 | 1.777325
| 168.92 | 0.3 | 18.0848 | 3.683 | 0.003960215 | 3 | 0.2900804 | 0.2920891 | 0.846 | 1.006925
| 168.92 | 0.3 | 18.0848 | 3.683 | 0.004977027 | 3 | 0.3015721 | 0.4796125 | 1.337 | 1.590374
| 168.92 | 0.3 | 18.0848 | 3.683 | 0.006077558 | 3 | 0.3119896 | 0.7398739 | 2.159 | 2.37147
| 168.92 | 0.3 | 18.0848 | 3.683 | 0.007705021 | 3 | 0.3248312 | 1.238126 | 3.28 | 3.811598
| 168.92 | 0.3 | 18.0848 | 3.683 | 0.003990249 | 3 | 0.2904532 | 0.2969174 | 0.818 | 1.022255
| 168.92 | 0.3 | 18.0848 | 3.683 | 0.006988615 | 3 | 0.3194866 | 1.001831 | 2.824 | 3.135751
| 168.92 | 0.3 | 18.0848 | 3.683 | 0.004332941 | 3 | 0.2945502 | 0.3550457 | 0.977 | 1.205383
| 168.92 | 0.3 | 18.0848 | 3.683 | 0.006530142 | 3 | 0.3158225 | 0.8646646 | 2.328 | 2.737818
Miller | 197.19 | 0.3 | 20.28 | 19.05 | 0.0381 | 5 | 0.5420943 | 58.97773 | 43.04 | 108.7961
| 197.19 | 0.3 | 17.72 | 19.05 | 0.0381 | 5 | 0.567545 | 61.74666 | 37.64 | 108.7961
| 206.84 | 0.3 | 17.76 | 19.07 | 0.03860324 | 5 | 0.5684779 | 66.59996 | 56.4 | 117.1549
| 204.08 | 0.3 | 22.23 | 19.06 | 0.07416342 | 5 | 0.5884808 | 251.0676 | 145.46 | 426.6368
| 204.08 | 0.3 | 22.15 | 19.05 | 0.0744140625 | 5 | 0.589488 | 253.2001 | 168.73 | 429.5253
| 201.33 | 0.3 | 23.65 | 19.09 | 0.0513172 | 5 | 0.5413993 | 109.1014 | 82.18 | 201.5175
| 201.33 | 0.3 | 23.65 | 19.09 | 0.0513172 | 5 | 0.5413993 | 109.1014 | 120.06 | 201.5175
Lin and Yeh | 66.9 | 0.34 | 9.7 | 4.8 | 0.07164179 | 5 | 0.6150053 | 81.41651 | 40.34 | 132.3834
| 66.9 | 0.34 | 9.7 | 4.8 | 0.07164179 | 5 | 0.6150053 | 81.41651 | 39.29 | 132.3834
| 66.9 | 0.34 | 9.7 | 4.8 | 0.07164179 | 5 | 0.6150053 | 81.41651 | 38 | 132.3834
| 66.9 | 0.34 | 19 | 4.8 | 0.07164179 | 5 | 0.4893336 | 64.77966 | 34.7 | 132.3834
| 66.9 | 0.34 | 19 | 4.8 | 0.07164179 | 5 | 0.4893336 | 64.77966 | 32 | 132.3834
Knoedel et al | 200 | 0.3 | 100 | 62.5 | 0.09904913 | 5 | 0.4536624 | 338.3315 | 210.73 | 745.7781
| 200 | 0.3 | 100 | 62.5 | 0.07861635 | 5 | 0.4361897 | 204.9318 | 127.14 | 469.8228
| 200 | 0.3 | 100 | 62.5 | 0.07802747 | 5 | 0.4356325 | 201.6153 | 137.48 | 462.8106
| 200 | 0.3 | 100 | 62.5 | 0.06097561 | 5 | 0.4177483 | 118.0689 | 58.11 | 282.6315
Berry | 202 | 0.3 | 150 | 50 | 0.06112469 | 5 | 0.3505494 | 100.557 | 49.9 | 286.8554
| 202 | 0.3 | 150 | 50 | 0.07112376 | 5 | 0.3596954 | 139.6992 | 71.4 | 388.382
| 202 | 0.3 | 150 | 50 | 0.07112376 | 5 | 0.3596954 | 139.6992 | 65.2 | 388.382
| 203 | 0.3 | 150 | 50 | 0.07898894 | 5 | 0.3661666 | 176.2729 | 87.4 | 481.401
| 201 | 0.3 | 150 | 50 | 0.08976661 | 5 | 0.3742157 | 230.37 | 125.9 | 615.6076
Winterstetter and Schmidt | 209 | 0.3 | 40.01 | 10.03 | 0.06777027 | 5 | 0.4254995 | 155.2395 | 59.56 | 364.8405
Kathiannan and Palaninathan | 196 | 0.29 | 34 | 35 | 0.07990868 | 5 | 0.5716493 | 271.0495 | 163 | 474.1535
| 196 | 0.29 | 34 | 35 | 0.07990868 | 5 | 0.5716493 | 271.0495 | 135.9 | 474.1535
| 196 | 0.29 | 34 | 35 | 0.07990868 | 5 | 0.5716493 | 271.0495 | 140.6 | 474.1535
| 196 | 0.29 | 34 | 35 | 0.07990868 | 5 | 0.5716493 | 271.0495 | 140 | 474.1535
| 199 | 0.29 | 34 | 35 | 0.1 | 5 | 0.5938664 | 447.7306 | 242.2 | 753.9249
| 199 | 0.29 | 34 | 35 | 0.1 | 5 | 0.5938664 | 447.7306 | 232.5 | 753.9249
| 199 | 0.29 | 34 | 35 | 0.1 | 5 | 0.5938664 | 447.7306 | 219.5 | 753.9249
| 199 | 0.29 | 34 | 35 | 0.1 | 5 | 0.5938664 | 447.7306 | 247.1 | 753.9249
| 200 | 0.29 | 34 | 35 | 0.125 | 5 | 0.6168271 | 730.2784 | 320.1 | 1183.927
| 200 | 0.29 | 34 | 35 | 0.125 | 5 | 0.6168271 | 730.2784 | 321 | 1183.927
| 200 | 0.29 | 34 | 35 | 0.125 | 5 | 0.6168271 | 730.2784 | 309.8 | 1183.927
| 200 | 0.29 | 34 | 35 | 0.125 | 5 | 0.6168271 | 730.2784 | 286.7 | 1183.927
Sliz and Chang | 72 | 0.35 | 6.87 | 3.35 | 0.01 | 5 | 0.465772 | 1.29802 | 1.4 | 2.786814
| 72 | 0.35 | 6.96 | 3.35 | 0.01 | 5 | 0.4637154 | 1.292289 | 1.14 | 2.786814
| 72 | 0.35 | 6.98 | 3.35 | 0.01 | 5 | 0.4632633 | 1.291028 | 1.27 | 2.786814
| 72 | 0.35 | 7.1 | 3.35 | 0.01 | 5 | 0.4605861 | 1.283568 | 1.41 | 2.786814
| 72 | 0.35 | 7.07 | 3.35 | 0.01 | 5 | 0.4612497 | 1.285417 | 1.41 | 2.786814
Hoff | 103.42 | 0.33 | 15.24 | 3.83 | 0.01268212 | 5 | 0.3779069 | 2.414398 | 2.18 | 6.388869
| 103.42 | 0.33 | 15.24 | 3.83 | 0.01268212 | 5 | 0.3779069 | 2.414398 | 2.14 | 6.388869
| 103.42 | 0.33 | 15.24 | 3.83 | 0.01268212 | 5 | 0.3779069 | 2.414398 | 2.19 | 6.388869
| 103.42 | 0.33 | 15.24 | 3.83 | 0.01268212 | 5 | 0.3779069 | 2.414398 | 2.89 | 6.388869
| 103.42 | 0.33 | 15.24 | 3.83 | 0.01268212 | 5 | 0.3779069 | 2.414398 | 2.56 | 6.388869
| 103.42 | 0.33 | 15.24 | 3.83 | 0.01268212 | 5 | 0.3779069 | 2.414398 | 3.37 | 6.388869
Bridget | 216.5 | 0.3 | 13.5 | 2.39 | 0.005184382 | 5 | 0.3116386 | 0.6892573 | 0.854 | 2.21172
| 216.5 | 0.3 | 13.5 | 2.39 | 0.005184382 | 5 | 0.3116386 | 0.6892573 | 0.97 | 2.21172
| 216.5 | 0.3 | 13.5 | 2.39 | 0.005184382 | 5 | 0.3116386 | 0.6892573 | 1.028 | 2.21172
| 210.98 | 0.3 | 13.5 | 4.76 | 0.007484277 | 5 | 0.3729269 | 1.675109 | 1.277 | 4.491788
| 210.98 | 0.3 | 13.5 | 2.39 | 0.007492163 | 5 | 0.3317691 | 1.493379 | 2.18 | 4.501259
| 210.98 | 0.3 | 13.5 | 2.39 | 0.007492163 | 5 | 0.3317691 | 1.493379 | 2.313 | 4.501259
| 204.08 | 0.3 | 13.5 | 2.39 | 0.01004202 | 5 | 0.3487083 | 2.727614 | 2.727 | 7.822051
| 204.08 | 0.3 | 13.5 | 2.39 | 0.01004202 | 5 | 0.3487083 | 2.727614 | 2.713 | 7.822051
| 204.08 | 0.3 | 13.5 | 2.39 | 0.01004202 | 5 | 0.3487083 | 2.727614 | 2.936 | 7.822051
Tennyson | 2.76 | 0.4 | 35.56 | 10.16 | 0.05582418 | 1 | 0.4324123 | 1.471334 | 3.157 | 3.402617
| 2.76 | 0.4 | 27.94 | 10.16 | 0.1036735 | 1 | 0.521449 | 6.119494 | 10.864 | 11.73556
| 2.76 | 0.4 | 38.05 | 10.54 | 0.1064646 | 1 | 0.4745485 | 5.872998 | 11.138 | 12.37597
| 2.76 | 0.4 | 30.49 | 12.45 | 0.1064103 | 1 | 0.5263151 | 6.507007 | 11.549 | 12.36333
| 2.76 | 0.4 | 58.22 | 14.1 | 0.04272727 | 1 | 0.3694502 | 0.7364355 | 1.739 | 1.993328
| 2.76 | 0.4 | 64.3 | 21.08 | 0.04758465 | 1 | 0.3895193 | 0.9630109 | 2.138 | 2.472306
| 2.76 | 0.4 | 55.69 | 14.43 | 0.05507634 | 1 | 0.3931592 | 1.302168 | 2.986 | 3.312063
| 2.76 | 0.4 | 43.6 | 14.02 | 0.0480137 | 1 | 0.4153815 | 1.045553 | 2.255 | 2.51709
| 2.79 | 0.4 | 18.8 | 6.731 | 0.03220574 | 1 | 0.4560389 | 0.522074 | 0.653 | 1.144801
| 2.79 | 0.4 | 18.8 | 6.731 | 0.04877536 | 1 | 0.4893812 | 1.285026 | 1.589 | 2.625818
| 2.79 | 0.4 | 18.8 | 6.731 | 0.06119091 | 1 | 0.508616 | 2.101974 | 2.778 | 4.132733
| 2.72 | 0.4 | 27.94 | 9.957 | 0.04546575 | 1 | 0.4517151 | 1.004758 | 2.043 | 2.224319
| 2.72 | 0.4 | 27.94 | 9.957 | 0.03556071 | 1 | 0.4332347 | 0.5895117 | 0.783 | 1.360721
| 2.72 | 0.4 | 27.94 | 9.957 | 0.05296277 | 1 | 0.4635891 | 1.399274 | 2.293 | 3.01835
| 2.72 | 0.4 | 26.42 | 9.957 | 0.05353226 | 1 | 0.4733503 | 1.459628 | 2.461 | 3.08361
| 2.72 | 0.4 | 28.19 | 9.931 | 0.06206875 | 1 | 0.4746115 | 1.96749 | 3.246 | 4.145475
| 2.72 | 0.4 | 27.94 | 9.957 | 0.04764115 | 1 | 0.4553184 | 1.112008 | 2.02 | 2.442265
Gorman and Evan-Iwanowski | 3.02 | 0.33 | 15.24 | 10.16 | 0.0635 | 2 | 0.5865998 | 2.743671 | 4.352 | 4.677246
| 3.02 | 0.33 | 20.32 | 10.16 | 0.0635 | 2 | 0.5319401 | 2.488015 | 4.249 | 4.677246
| 3.02 | 0.33 | 30.48 | 10.16 | 0.0635 | 2 | 0.4634381 | 2.167614 | 4.357 | 4.677246
| 3.02 | 0.33 | 43.69 | 10.16 | 0.0635 | 2 | 0.4100406 | 1.917861 | 4.305 | 4.677246
| 3.02 | 0.33 | 20.32 | 10.16 | 0.08466667 | 2 | 0.5586018 | 4.644832 | 7.805 | 8.315104
| 3.02 | 0.33 | 20.32 | 10.16 | 0.0635 | 2 | 0.5319401 | 2.488015 | 4.352 | 4.677246
| 3.02 | 0.33 | 20.32 | 10.16 | 0.0508 | 2 | 0.5121392 | 1.533057 | 2.779 | 2.993437
| 2.72 | 0.4 | 27.94 | 9.957 | 0.04810145 | 2 | 0.4560633 | 1.135454 | 2.124 | 2.489686
| 2.72 | 0.4 | 27.94 | 9.957 | 0.04929208 | 2 | 0.4579629 | 1.197327 | 1.642 | 2.614463
| 2.72 | 0.4 | 27.94 | 9.957 | 0.05268254 | 2 | 0.4631712 | 1.383258 | 2.122 | 2.986494
| 2.72 | 0.4 | 27.94 | 9.957 | 0.04546575 | 2 | 0.4517151 | 1.004758 | 2.043 | 2.224319
| 2.72 | 0.4 | 27.94 | 9.957 | 0.05080102 | 2 | 0.4603165 | 1.278291 | 1.856 | 2.776983
Tennyson | 2.72 | 0.4 | 27.94 | 9.957 | 0.05106154 | 2 | 0.4607169 | 1.292559 | 1.979 | 2.805537
| 2.72 | 0.4 | 27.94 | 9.957 | 0.051859375 | 2 | 0.4619329 | 1.336785 | 1.989 | 2.893895
| 2.72 | 0.4 | 27.94 | 9.957 | 0.05213089 | 2 | 0.4623431 | 1.352019 | 1.953 | 2.924277
| 2.72 | 0.4 | 27.94 | 9.957 | 0.05296277 | 2 | 0.4635891 | 1.399274 | 1.903 | 3.01835
| 2.72 | 0.4 | 28.45 | 9.931 | 0.07580916 | 2 | 0.4894934 | 3.027043 | 3.845 | 6.184031
| 2.72 | 0.4 | 28.45 | 9.754 | 0.09754 | 2 | 0.5093631 | 5.214603 | 7.3 | 10.2375
| 2.72 | 0.4 | 28.45 | 9.779 | 0.05402762 | 2 | 0.460893 | 1.447639 | 1.775 | 3.140943
| 2.72 | 0.4 | 28.45 | 9.779 | 0.07243704 | 2 | 0.4844498 | 2.735259 | 4.312 | 5.646114
| 2.72 | 0.4 | 28.45 | 9.804 | 0.06205063 | 2 | 0.4720748 | 1.955832 | 2.953 | 4.143055
| 2.72 | 0.4 | 28.45 | 9.804 | 0.05835714 | 2 | 0.4671754 | 1.71197 | 1.945 | 3.664513
| 2.72 | 0.4 | 28.45 | 9.804 | 0.06855944 | 2 | 0.4801483 | 2.4285 | 2.791 | 5.057813
Krishnakumar and Foster | 3.05 | 0.4 | 16.94 | 7.7 | 0.0137746 | 2 | 0.4184173 | 0.09579143 | 0.202 | 0.2289376
| 3.05 | 0.4 | 15.4 | 7.7 | 0.01577869 | 2 | 0.4422947 | 0.1328657 | 0.199 | 0.3004008
| 3.05 | 0.4 | 15.4 | 7.7 | 0.01670282 | 2 | 0.4465951 | 0.1503325 | 0.304 | 0.3366191
| 3.05 | 0.4 | 16.17 | 7.7 | 0.01878049 | 2 | 0.4480903 | 0.1906946 | 0.391 | 0.4255719
| 3.05 | 0.4 | 10.01 | 7.7 | 0.01587629 | 2 | 0.5125975 | 0.1558955 | 0.255 | 0.3041285
| 3.05 | 0.4 | 10.78 | 7.7 | 0.01666667 | 2 | 0.5039886 | 0.1689186 | 0.264 | 0.3351635
| 3.05 | 0.4 | 11.55 | 7.7 | 0.01807512 | 2 | 0.4991404 | 0.1967633 | 0.325 | 0.3942044
| 3.05 | 0.4 | 11.55 | 7.7 | 0.01477927 | 2 | 0.4823474 | 0.1271233 | 0.205 | 0.2635513
| 3.05 | 0.4 | 19.25 | 7.7 | 0.02429022 | 2 | 0.4411778 | 0.3140768 | 0.683 | 0.7119052
| 3.05 | 0.4 | 19.25 | 7.7 | 0.03377193 | 2 | 0.4666001 | 0.6421194 | 1.285 | 1.376166
| 3.05 | 0.4 | 15.4 | 7.7 | 0.01887255 | 2 | 0.4559644 | 0.1959527 | 0.374 | 0.4297544
| 3.05 | 0.4 | 15.4 | 7.7 | 0.02398754 | 2 | 0.4749384 | 0.3297372 | 0.678 | 0.6942735
| 3.05 | 0.4 | 16.17 | 7.7 | 0.01878049 | 2 | 0.4480903 | 0.1906946 | 0.38 | 0.4255719
| 3.05 | 0.4 | 15.4 | 7.7 | 0.02873134 | 2 | 0.489734 | 0.4877882 | 0.965 | 0.9960269
| 3.05 | 0.4 | 8.47 | 7.7 | 0.03888889 | 2 | 0.6318104 | 1.152914 | 1.605 | 1.824779
| 3.05 | 0.4 | 9.24 | 7.7 | 0.03869347 | 2 | 0.6128677 | 1.107137 | 1.662 | 1.806486
| 3.05 | 0.4 | 10.01 | 7.7 | 0.01766055 | 2 | 0.5219632 | 0.1964299 | 0.341 | 0.376329
| 3.05 | 0.4 | 16.17 | 7.7 | 0.01318493 | 2 | 0.421938 | 0.08850414 | 0.168 | 0.2097563
| 3.05 | 0.4 | 15.4 | 7.7 | 0.01489362 | 2 | 0.4379754 | 0.1172221 | 0.204 | 0.2676453
| 3.05 | 0.4 | 9.24 | 7.7 | 0.01287625 | 2 | 0.5083145 | 0.1016883 | 0.171 | 0.2000499
| 3.05 | 0.4 | 15.4 | 7.7 | 0.01506849 | 2 | 0.4388454 | 0.1202293 | 0.198 | 0.2739674
| 3.05 | 0.4 | 13.86 | 7.7 | 0.02873134 | 2 | 0.5075955 | 0.5055788 | 0.903 | 0.9960269
| 3.05 | 0.4 | 15.4 | 7.7 | 0.03117409 | 2 | 0.4965748 | 0.5822794 | 1.069 | 1.172592
| 3.05 | 0.4 | 15.4 | 7.7 | 0.03830846 | 2 | 0.5142802 | 0.9106434 | 1.675 | 1.770715
| 3.05 | 0.4 | 13.86 | 7.7 | 0.01699779 | 2 | 0.4642629 | 0.1618483 | 0.293 | 0.3486135
| 3.05 | 0.4 | 12.32 | 7.7 | 0.01896552 | 2 | 0.4923151 | 0.2136642 | 0.342 | 0.4339989
| 3.05 | 0.4 | 12.32 | 7.7 | 0.02601351 | 2 | 0.5194849 | 0.4241605 | 0.771 | 0.816502
| 3.05 | 0.4 | 7.7 | 7.7 | 0.02175141 | 2 | 0.5912386 | 0.337518 | 0.52 | 0.5708659
| 3.05 | 0.4 | 19.25 | 7.7 | 0.03377193 | 2 | 0.4666001 | 0.6421194 | 1.237 | 1.376166
| 3.05 | 0.4 | 7.7 | 7.7 | 0.02162921 | 2 | 0.5906726 | 0.3334168 | 0.546 | 0.5644697
| 3.05 | 0.4 | 17.71 | 7.7 | 0.03615023 | 2 | 0.485603 | 0.7657073 | 1.444 | 1.576818
| 3.05 | 0.4 | 9.24 | 7.7 | 0.01766055 | 2 | 0.5363633 | 0.201849 | 0.338 | 0.376329
| 3.05 | 0.4 | 15.4 | 7.7 | 0.01896552 | 2 | 0.4563454 | 0.1980534 | 0.368 | 0.4339989
| 3.05 | 0.4 | 13.86 | 7.7 | 0.03649289 | 2 | 0.5286554 | 0.8494708 | 1.499 | 1.606852