## Sheet1
| Laminate Layup [°] | t [mm] | R[mm] | L[mm] | E11 [MPa] | E22 [MPa] | G12 [MPa] | possion ratio | knockdown factor | predicted buckling load | experimental buckling load [kN] | elastic buckling load [kN]
Wilkins | [0,45,-45,-45,45,0] | 0.85344 | 190.5 | 381 | 149616.2 | 9928.451 | 4481.592 | 0.28 | 0.4957675 | 50.79138 | 90.09826 | 102.45
Wilkins | [45,-45,-45,45] | 0.53848 | 190.5 | 381 | 206842.7 | 18615.84 | 4481.592 | 0.21 | 0.4626766 | 14.19492 | 22.23635 | 30.68
Herakovich | [0,45,-45,90,90,-45,45,0] | 1.2954 | 75.5396 | 428.625 | 137895.1 | 11721.09 | 6894.757 | 0.3 | 0.389095 | 61.20464 | 100.084986 | 157.3
Herakovich | [-45,-45,45,45,45,45,-45,-45] | 1.27 | 75.5904 | 508 | 110936.6 | 11721.09 | 6894.757 | 0.3 | 0.3486594 | 54.0701 | 54.26830352 | 155.08
Herakovich | [-45,-45,45,45,45,45,-45,-45] | 1.1176 | 76.581 | 507.238 | 181125.3 | 18615.84 | 8687.394 | 0.21 | 0.3463521 | 53.04728 | 61.60786916 | 153.16
Herakovich | [0,45,-45,90,90,-45,45,0] | 1.0414 | 75.438 | 509.5748 | 134585.7 | 11721.09 | 6894.757 | 0.3 | 0.3399721 | 53.74959 | 85.6282658 | 158.1
Herakovich | [0,45,-45,90,90,-45,45,0] | 1.016 | 75.5904 | 508 | 198844.8 | 18615.84 | 8687.394 | 0.21 | 0.3400422 | 73.76195 | 136.7828142 | 216.92
Herakovich | [0,0,0,0,0,0,0,0] | 0.94234 | 75.3618 | 355.6 | 217598.5 | 18615.84 | 8687.394 | 0.21 | 0.4153489 | 42.31574 | 55.60277 | 101.88
Herakovich | [-45,45,45,-45] | 0.6604 | 75.8698 | 333.375 | 106868.7 | 11721.09 | 6894.757 | 0.3 | 0.4100194 | 17.24542 | 18.23770856 | 42.06
Herakovich | [-82.5,30,20,-82.5] | 0.57912 | 76.3778 | 508.762 | 122175.1 | 11721.09 | 6894.757 | 0.3 | 0.3206038 | 6.187653 | 20.10596 | 19.3
Herakovich | [-82.5,30,20,-82.5] | 0.5461 | 76.2508 | 508.762 | 184917.4 | 18615.84 | 8687.394 | 0.21 | 0.3182342 | 6.896134 | 25.79968528 | 21.67
Tennyson | [0,45,90,-45,0,45,90,-45] | 1.12 | 83.9 | 282.7 | 141343 | 9653 | 4068 | 0.26 | 0.4834909 | 98.33722 | 130.110435 | 203.39
Tennyson | [0,0,45,45,-45,-45,90,90] | 1 | 83.85 | 284.7 | 141343 | 9653 | 4068 | 0.26 | 0.4744021 | 42.94288 | 89.409222 | 90.52
Tennyson | [0,45,-45,90,90,-45,45,0] | 0.99 | 83.82 | 269.2 | 141343 | 9653 | 4068 | 0.26 | 0.4824671 | 66.70107 | 123.438105 | 138.25
Tennyson | [0,90,90,0] | 0.46 | 83.57 | 282.7 | 141343 | 9653 | 4068 | 0.26 | 0.424575 | 7.408833 | 15.123948 | 17.45
Tennyson | [90,0,0,90] | 0.43 | 83.57 | 267.7 | 141343 | 9653 | 4068 | 0.26 | 0.4271236 | 6.466652 | 17.348058 | 15.14
Hirano | [20,-20,0,0,40,-40] | 0.814 | 100 | 300 | 105000 | 8740 | 4560 | 0.327 | 0.472755 | 39.93361 | 61.78332 | 84.47
Hirano | [20,-20,0,0,40,-40] | 0.814 | 100 | 300 | 105000 | 8740 | 4560 | 0.327 | 0.472755 | 39.93361 | 63.67568 | 84.47
Hirano | [20,-20,0,0,40,-40] | 0.814 | 100 | 300 | 105000 | 8740 | 4560 | 0.327 | 0.472755 | 39.93361 | 61.78332 | 84.47
Hirano | [20,-20,40,-40,0,0] | 0.814 | 100 | 300 | 105000 | 8740 | 4560 | 0.327 | 0.472755 | 33.30559 | 48.58787 | 70.45
Hirano | [20,-20,40,-40,0,0] | 0.814 | 100 | 300 | 105000 | 8740 | 4560 | 0.327 | 0.472755 | 33.30559 | 51.24742 | 70.45
Hirano | [20,-20,40,-40,0,0] | 0.814 | 100 | 300 | 105000 | 8740 | 4560 | 0.327 | 0.472755 | 33.30559 | 43.88252 | 70.45
Hirano | [40,-40,20,-20,0,0] | 0.814 | 100 | 300 | 105000 | 8740 | 4560 | 0.327 | 0.472755 | 19.42077 | 33.60235 | 41.08
Hirano | [40,-40,20,-20,0,0] | 0.814 | 100 | 300 | 105000 | 8740 | 4560 | 0.327 | 0.472755 | 19.42077 | 34.77869 | 41.08
Hirano | [40,-40,20,-20,0,0] | 0.814 | 100 | 300 | 105000 | 8740 | 4560 | 0.327 | 0.472755 | 19.42077 | 32.68174 | 41.08
Kobayashi | [0,60,-60,-60,60,0] | 1.017 | 100 | 200 | 119600 | 8050 | 3660 | 0.334 | 0.5606405 | 68.34208 | 98.19 | 121.9
Kobayashi | [30,-30,-30,30,90,90] | 0.899 | 100 | 200 | 130200 | 8720 | 4160 | 0.331 | 0.5503644 | 58.0029 | 88.39 | 105.39
Kobayashi | [0,45,-45,90] | 0.578 | 100 | 200 | 132000 | 8540 | 4250 | 0.33 | 0.515081 | 15.45243 | 27.34 | 30
Kobayashi | [20,-20,90] | 0.42 | 100 | 200 | 127600 | 8540 | 4020 | 0.332 | 0.4909912 | 6.913157 | 13.27 | 14.08
Sun | [0,90,90,0] | 0.51 | 83.31 | 152.4 | 145486 | 10756 | 5792 | 0.29 | 0.5357523 | 11.74369 | 22.3713 | 21.92
Sun | [90,0,0,90] | 0.49 | 83.31 | 152.4 | 145486 | 10756 | 5792 | 0.29 | 0.5325878 | 10.67306 | 18.2622 | 20.04
Geier | [60,-60,0,0,68,-68,52,-52,37,-37] | 1.25 | 250 | 510 | 123550 | 8707.9 | 5695 | 0.31946 | 0.5005232 | 130.9769 | 228 | 261.68
Geier | [51,-51,45,-45,37,-37,19,-19,0,0] | 1.25 | 250 | 510 | 123550 | 8707.9 | 5695 | 0.31946 | 0.5005232 | 49.11634 | 93.5 | 98.13
Geier | [30,-30,90,90,22,-22,38,-38,53,-53] | 1.25 | 250 | 510 | 123550 | 8707.9 | 5695 | 0.31946 | 0.5005232 | 132.6737 | 278.5 | 265.07
Geier | [51,-51,45,-45,37,-37,19,-19,0,0] | 1.25 | 250 | 510 | 123550 | 8707.9 | 5695 | 0.31946 | 0.5005232 | 49.11634 | 90.2 | 98.13
Geier | [30,-30,90,90,22,-22,38,-38,53,-53] | 1.25 | 250 | 510 | 123550 | 8707.9 | 5695 | 0.31946 | 0.5005232 | 132.6737 | 227.9 | 265.07
Geier | [51,-51,90,90,40,-40] | 0.75 | 250 | 510 | 123550 | 8707.9 | 5695 | 0.31946 | 0.4635234 | 37.38316 | 82.8 | 80.65
Geier | [39,-39,0,0,50,-50] | 0.75 | 250 | 510 | 123550 | 8707.9 | 5695 | 0.31946 | 0.4635234 | 33.03995 | 69.3 | 71.28
Geier | [49,-49,36,-36,0,0] | 0.75 | 250 | 510 | 123550 | 8707.9 | 5695 | 0.31946 | 0.4635234 | 16.5107 | 34.4 | 35.62
Giavotto | [0,90,90,0] | 1.04 | 350 | 550 | 23450 | 23450 | 1520 | 0.2 | 0.5081936 | 19.2707 | 32.47653 | 37.92
Giavotto | [45,-45,-45,45] | 1.04 | 350 | 550 | 23450 | 23450 | 1520 | 0.2 | 0.5081936 | 19.02169 | 31.7904 | 37.43
Waters | [45,-45,-45,45,45,-45,-45,45,45,-45,-45,45,45,-45,-45,45] | 2.024 | 200.025 | 356 | 128090.8 | 11307 | 6023.95 | 0.3 | 0.5822157 | 260.8618 | 329.06 | 448.05
Waters | [45,-45,90,90,90,90,-45,45,45,-45,90,90,90,90,-45,45] | 2.019 | 200.025 | 356 | 128348.66 | 11307 | 6035.67 | 0.3 | 0.5822157 | 405.9092 | 407.76 | 697.18
Waters | [45,-45,0,90,45,-45,0,90,90,0,-45,45,90,0,-45,45] | 2.014 | 200.025 | 356 | 128728.57 | 11307 | 6053.6 | 0.3 | 0.5817923 | 449.7545 | 657.26 | 773.05
Waters | [45,-45,0,0,0,0,-45,45,45,-45,0,0,0,0,-45,45] | 1.951 | 200.025 | 356 | 132784.75 | 11307 | 6244.58 | 0.3 | 0.5792007 | 358.8032 | 558.44 | 619.48
Waters | [45,-45,0,90,90,0,-45,45] | 1.016 | 200.025 | 356 | 127629.54 | 11307 | 6002.58 | 0.3 | 0.5264366 | 96.66955 | 134.176 | 183.63
Bisagni | [0,45,-45,0] | 1.32 | 350 | 540 | 52000 | 52000 | 2350 | 0.302 | 0.5292362 | 129.5147 | 172.877 | 244.72
Bisagni | [0,45,-45,0] | 1.32 | 350 | 540 | 52000 | 52000 | 2350 | 0.302 | 0.5292362 | 129.5147 | 151.618 | 244.72
Bisagni | [0,45,-45,0] | 1.32 | 350 | 540 | 52000 | 52000 | 2350 | 0.302 | 0.5292362 | 129.5147 | 155.676 | 244.72
Bisagni | [0,45,-45,0] | 1.32 | 350 | 540 | 52000 | 52000 | 2350 | 0.302 | 0.5292362 | 129.5147 | 164.702 | 244.72
Bisagni | [45,-45,-45,45] | 1.32 | 350 | 540 | 52000 | 52000 | 2350 | 0.302 | 0.5292362 | 63.64595 | 120.236 | 120.26
Bisagni | [45,-45,-45,45] | 1.32 | 350 | 540 | 52000 | 52000 | 2350 | 0.302 | 0.5292362 | 63.64595 | 116.454 | 120.26
Bisagni | [45,-45,-45,45] | 1.32 | 350 | 540 | 52000 | 52000 | 2350 | 0.302 | 0.5292362 | 63.64595 | 102.447 | 120.26
Bisagni | [45,-45,-45,45] | 1.32 | 350 | 540 | 52000 | 52000 | 2350 | 0.302 | 0.5292362 | 63.64595 | 112.632 | 120.26
Bisagni | [45,-45,45,-45,-45,45,-45,45] | 1.2 | 350 | 540 | 113000 | 9000 | 3820 | 0.73 | 0.5220636 | 62.55366 | 96.269 | 119.82
Bisagni | [45,-45,45,-45,-45,45,-45,45] | 1.2 | 350 | 540 | 113000 | 9000 | 3820 | 0.73 | 0.5220636 | 62.55366 | 92.859 | 119.82
Bisagni | [90,0,90,0,0,90,0,90] | 1.2 | 350 | 540 | 113000 | 9000 | 3820 | 0.73 | 0.5220636 | 63.26366 | 92.049 | 121.18
Bisagni | [90,0,90,0,0,90,0,90] | 1.2 | 350 | 540 | 113000 | 9000 | 3820 | 0.73 | 0.5220636 | 63.26366 | 99.541 | 121.18
Meyer-Piening | [37,-37,52,-52,68,-68,0,0,60,-60] | 1.25 | 250 | 510 | 123550 | 8707.9 | 5695 | 0.31946 | 0.5005232 | 109.8398 | 212.6 | 219.45
Meyer-Piening | [60,-60,0,0,68,-68,52,-52,37,-37] | 1.25 | 250 | 510 | 123550 | 8707.9 | 5695 | 0.31946 | 0.5005232 | 130.9769 | 221.7 | 261.68
Meyer-Piening | [38,-38,68,-68,90,90,8,-8,53,-53] | 1.25 | 250 | 510 | 123550 | 8707.9 | 5695 | 0.31946 | 0.5005232 | 129.3202 | 206.6 | 258.37
Meyer-Piening | [38,-38,68,-68,90,90,8,-8,53,-53] | 1.25 | 250 | 510 | 123550 | 8707.9 | 5695 | 0.31946 | 0.5005232 | 129.3202 | 228.2 | 258.37
Meyer-Piening | [30,-30,90,90,22,-22,38,-38,53,-53] | 1.25 | 250 | 510 | 123550 | 8707.9 | 5695 | 0.31946 | 0.5005232 | 132.6737 | 249.7 | 265.07
Meyer-Piening | [30,-30,90,90,22,-22,38,-38,53,-53] | 1.25 | 250 | 510 | 123550 | 8707.9 | 5695 | 0.31946 | 0.5005232 | 132.6737 | 210.8 | 265.07
Meyer-Piening | [51,-51,45,-45,37,-37,19,-19,0,0] | 1.25 | 250 | 510 | 123550 | 8707.9 | 5695 | 0.31946 | 0.5005232 | 49.11634 | 92.4 | 98.13
Meyer-Piening | [0,0,19,-19,37,-37,45,-45,51,-51] | 1.25 | 250 | 510 | 123550 | 8707.9 | 5695 | 0.31946 | 0.5005232 | 99.71924 | 172.8 | 199.23
Bisagni | [0,45,-45,0] | 1.32 | 350 | 540 | 52000 | 52000 | 2350 | 0.302 | 0.5292362 | 129.5147 | 140.2 | 244.72
Bisagni | [45,-45,-45,45] | 1.32 | 350 | 540 | 52000 | 52000 | 2350 | 0.302 | 0.5292362 | 63.64595 | 97.95 | 120.26
Bisagni | [45,-45,45,-45,-45,45,-45,45] | 1.2 | 350 | 540 | 113000 | 9000 | 3820 | 0.73 | 0.5220636 | 62.55366 | 74.93 | 119.82
Bisagni | [90,0,90,0,0,90,0,90] | 1.2 | 350 | 540 | 113000 | 9000 | 3820 | 0.73 | 0.5220636 | 63.26366 | 83.66 | 121.18
Hühne | [24,-24,41,-41] | 0.5 | 250 | 500 | 125774 | 10030 | 5555 | 0.271 | 0.4392794 | 14.74661 | 21.8 | 33.57
Hühne | [24,-24,41,-41] | 0.5 | 250 | 500 | 125774 | 10030 | 5555 | 0.271 | 0.4392794 | 14.74661 | 21.9 | 33.57
Hühne | [41,-41,24,-24] | 0.5 | 250 | 500 | 125774 | 10030 | 5555 | 0.271 | 0.4392794 | 7.678604 | 15.7 | 17.48
Hühne | [24,41,-41,-24] | 0.5 | 250 | 500 | 125774 | 10030 | 5555 | 0.271 | 0.4392794 | 10.50317 | 15.7 | 23.91
Hühne | [24,41,-41,-24] | 0.5 | 250 | 500 | 125774 | 10030 | 5555 | 0.271 | 0.4392794 | 10.50317 | 16.7 | 23.91
Hühne | [45,-45,0,-79] | 0.5 | 250 | 500 | 125774 | 10030 | 5555 | 0.271 | 0.4392794 | 10.18689 | 18.6 | 23.19
Degenhardt | [24,-24,41,-41] | 0.495 | 250.22 | 500 | 175300 | 8600 | 5300 | 0.295 | 0.4387012 | 16.46446 | 23.62 | 37.53
Degenhardt | [24,-24,41,-41] | 0.489 | 250.23 | 500 | 175300 | 8600 | 5300 | 0.295 | 0.4379033 | 16.0404 | 23.08 | 36.63
Degenhardt | [24,-24,41,-41] | 0.486 | 250.3 | 500 | 175300 | 8600 | 5300 | 0.295 | 0.4375258 | 15.84281 | 23.99 | 36.21
Degenhardt | [24,-24,41,-41] | 0.485 | 250.24 | 500 | 175300 | 8600 | 5300 | 0.295 | 0.437368 | 15.77586 | 22.63 | 36.07
Degenhardt | [24,-24,41,-41] | 0.478 | 250.23 | 500 | 175300 | 8600 | 5300 | 0.295 | 0.4364115 | 15.2875 | 25.02 | 35.03
Degenhardt | [24,-24,41,-41] | 0.478 | 250.27 | 500 | 175300 | 8600 | 5300 | 0.295 | 0.4364267 | 15.29239 | 22.43 | 35.04
Degenhardt | [24,-24,41,-41] | 0.478 | 250.3 | 500 | 175300 | 8600 | 5300 | 0.295 | 0.4364381 | 15.29279 | 21.32 | 35.04
Degenhardt | [24,-24,41,-41] | 0.468 | 250.24 | 500 | 175300 | 8600 | 5300 | 0.295 | 0.4350337 | 14.60408 | 25.69 | 33.57
Degenhardt | [24,-24,41,-41] | 0.463 | 250.27 | 500 | 175300 | 8600 | 5300 | 0.295 | 0.4343447 | 14.26822 | 23.36 | 32.85
Degenhardt | [24,-24,41,-41] | 0.461 | 250.35 | 500 | 175300 | 8600 | 5300 | 0.295 | 0.434093 | 14.13407 | 24.63 | 32.56
Bisagni | [45,-45,-45,45] | 0.5 | 250 | 520 | 150000 | 9080 | 5290 | 0.32 | 0.4330437 | 10.24148 | 15.34 | 23.65
Bisagni | [45,-45,-45,45] | 0.5 | 250 | 520 | 150000 | 9080 | 5290 | 0.32 | 0.4330437 | 10.24148 | 14.33 | 23.65
Bisagni | [45,-45,-45,45] | 0.5 | 250 | 520 | 150000 | 9080 | 5290 | 0.32 | 0.4330437 | 10.24148 | 14.41 | 23.65
Schillo | [90,30,-30,30,-30,90] | 0.78 | 114 | 215 | 122500 | 11000 | 3250 | 0.27 | 0.5390236 | 40.42677 | 60.2 | 75
Schillo | [90,30,-30,30,-30,90] | 0.78 | 114 | 215 | 122500 | 11000 | 3250 | 0.27 | 0.5390236 | 40.42677 | 57.4 | 75
Schillo | [90,30,-30,30,-30,90] | 0.78 | 114 | 215 | 122500 | 11000 | 3250 | 0.27 | 0.5390236 | 40.42677 | 62.1 | 75
Schillo | [90,30,-30,30,-30,90] | 0.78 | 114 | 215 | 122500 | 11000 | 3250 | 0.27 | 0.5390236 | 40.42677 | 61.9 | 75
Schillo | [90,30,-30,30,-30,90] | 0.78 | 114 | 215 | 122500 | 11000 | 3250 | 0.27 | 0.5390236 | 40.42677 | 60.4 | 75
Schillo | [90,30,-30,30,-30,90] | 0.78 | 114 | 215 | 122500 | 11000 | 3250 | 0.27 | 0.5390236 | 40.42677 | 58.8 | 75
Schillo | [90,30,-30,30,-30,90] | 0.78 | 114 | 215 | 122500 | 11000 | 3250 | 0.27 | 0.5390236 | 40.42677 | 61.7 | 75
Schillo | [90,30,-30,30,-30,90] | 0.78 | 114 | 215 | 122500 | 11000 | 3250 | 0.27 | 0.5390236 | 40.42677 | 60.5 | 75
Schillo | [90,30,-30,30,-30,90] | 0.78 | 114 | 215 | 122500 | 11000 | 3250 | 0.27 | 0.5390236 | 40.42677 | 56.2 | 75
Schillo | [90,30,-30,30,-30,90] | 0.78 | 114 | 215 | 122500 | 11000 | 3250 | 0.27 | 0.5390236 | 40.42677 | 57.7 | 75
Schillo | [90,30,-30,30,-30,90] | 0.78 | 114 | 215 | 122500 | 11000 | 3250 | 0.27 | 0.5390236 | 40.42677 | 55.4 | 75
Takano | [-70,70,0,0,70,-70] | 0.488 | 75 | 136 | 114700 | 6000 | 4000 | 0.33 | 0.5422302 | 11.91822 | 13.197 | 21.98
Takano | [-70,70,0,0,70,-71] | 0.488 | 75 | 136 | 114700 | 6000 | 4000 | 0.33 | 0.5422302 | 11.4519 | 12.665 | 21.12
Takano | [-70,70,0,0,70,-72] | 0.488 | 75 | 287 | 114700 | 6000 | 4000 | 0.33 | 0.4171763 | 9.123645 | 11.87 | 21.87
Takano | [-70,70,0,0,70,-73] | 0.488 | 75 | 436 | 114700 | 6000 | 4000 | 0.33 | 0.3416378 | 7.509198 | 11.537 | 21.98
Takano | [-70,70,0,0,70,-74] | 0.488 | 75 | 436 | 114700 | 6000 | 4000 | 0.33 | 0.3416378 | 7.509198 | 8.738 | 21.98
Takano | [-70,70,0,0,70,-75] | 0.349 | 75 | 136 | 260300 | 6000 | 4000 | 0.33 | 0.5160064 | 10.89806 | 12.997 | 21.12
Takano | [-70,70,0,0,70,-76] | 0.349 | 75 | 136 | 260300 | 6000 | 4000 | 0.33 | 0.5160064 | 10.89806 | 10.366 | 21.12
Takano | [-70,70,0,0,70,-77] | 0.349 | 75 | 443 | 260300 | 6000 | 4000 | 0.33 | 0.3253666 | 7.151559 | 12.647 | 21.98
Takano | [-70,70,0,0,70,-78] | 0.349 | 75 | 436 | 260300 | 6000 | 4000 | 0.33 | 0.3283104 | 7.180148 | 9.875 | 21.87
Takano | [-70,0,70] | 0.175 | 75 | 148 | 260300 | 6000 | 4000 | 0.33 | 0.4517559 | 0.9306171 | 1.806 | 2.06
Takano | [-70,0,70] | 0.175 | 75 | 443 | 260300 | 6000 | 4000 | 0.33 | 0.2999279 | 0.6178514 | 1.437 | 2.06
Takano | [-50,50] | 0.116 | 75 | 136 | 260300 | 6000 | 4000 | 0.33 | 0.4384503 | 0.4209123 | 0.583 | 0.96
Takano | [-50,50] | 0.116 | 75 | 436 | 260300 | 6000 | 4000 | 0.33 | 0.2880747 | 0.2707902 | 0.464 | 0.94
Kasuya | [0,90,0,90,90,0,90,0] | 1 | 100 | 300 | 136612 | 8163 | 4743 | 0.316 | 0.4871749 | 46.56418 | 84.38 | 95.58
Kasuya | [0,90,0,90,90,0,90,0] | 1 | 100 | 300 | 136612 | 8163 | 4743 | 0.316 | 0.4871749 | 46.56418 | 82.5 | 95.58
Kasuya | [0,0,0,0,90,90,90,90] | 1 | 100 | 300 | 136612 | 8163 | 4743 | 0.316 | 0.4871749 | 32.47995 | 64.65 | 66.67
Kasuya | [0,0,0,0,90,90,90,90] | 1 | 100 | 300 | 136612 | 8163 | 4743 | 0.316 | 0.4871749 | 32.47995 | 65.91 | 66.67
Kasuya | [-20,-20,20,20] | 0.5 | 100 | 300 | 136612 | 8163 | 4743 | 0.316 | 0.4402857 | 7.242699 | 12.16 | 16.45
Kasuya | [-20,-20,-20,-20,20,20,20,20] | 1 | 100 | 300 | 136612 | 8163 | 4743 | 0.316 | 0.4871749 | 31.88073 | 56.86 | 65.44
Kasuya | [-20,-20,-20,-20,20,20,20,20] | 1 | 100 | 300 | 136612 | 8163 | 4743 | 0.316 | 0.4871749 | 31.88073 | 55.29 | 65.44
Kasuya | [-20,20,-20,20,-20,20,-20,20] | 1 | 100 | 300 | 136612 | 8163 | 4743 | 0.316 | 0.4871749 | 52.74156 | 82.5 | 108.26
Kasuya | [-45,45,45,-45] | 0.5 | 100 | 300 | 136612 | 8163 | 4743 | 0.316 | 0.4402857 | 9.312042 | 13.23 | 21.15
Kasuya | [-45,-45,45,45] | 0.5 | 100 | 300 | 136612 | 8163 | 4743 | 0.316 | 0.4402857 | 7.115016 | 13.23 | 16.16
Kasuya | [-45,-45,-45,-45,45,45,45,45] | 1 | 100 | 300 | 136612 | 8163 | 4743 | 0.316 | 0.4871749 | 30.6774 | 49.01 | 62.97
Kasuya | [-45,45,-45,-45,-45,45,-45,-45] | 1 | 100 | 300 | 136612 | 8163 | 4743 | 0.316 | 0.4871749 | 45.38522 | 56.86 | 93.16
Kasuya | [-45,45,-45,45,-45,45,-45,45] | 1 | 100 | 300 | 136612 | 8163 | 4743 | 0.316 | 0.4871749 | 45.38522 | 56.86 | 93.16
Kasuya | [-70,70,-70,70,70,-70,70,-70] | 1 | 100 | 300 | 136612 | 8163 | 4743 | 0.316 | 0.4871749 | 53.76462 | 79.42 | 110.36
Kasuya | [-70,70,-70,70,70,-70,70,-70] | 1 | 100 | 300 | 136612 | 8163 | 4743 | 0.316 | 0.4871749 | 53.76462 | 74.52 | 110.36
Kasuya | [-70,70,-70,70,70,-70,70,-70] | 1 | 100 | 300 | 136612 | 8163 | 4743 | 0.316 | 0.4871749 | 53.76462 | 78.23 | 110.36
Kasuya | [-70,70,-70,70,70,-70,70,-70] | 1 | 100 | 300 | 136612 | 8163 | 4743 | 0.316 | 0.4871749 | 53.76462 | 78.23 | 110.36
Kasuya | [-70,70,-70,70] | 0.5 | 100 | 300 | 136612 | 8163 | 4743 | 0.316 | 0.4402857 | 11.84809 | 18.63 | 26.91
Kasuya | [-70,-70,-70,-70,70,70,70,70] | 1 | 100 | 300 | 136612 | 8163 | 4743 | 0.316 | 0.4871749 | 34.4725 | 58.81 | 70.76
Kasuya | [-70,-70,-70,-70,70,70,70,70] | 1 | 100 | 300 | 136612 | 8163 | 4743 | 0.316 | 0.4871749 | 34.4725 | 58.81 | 70.76